## everything
h | k | qz | qx | q | I^JN | LC | A | AC | M | MC | F^JN^2 | F^WW | F^JN^2 | F^WW^2 | WW mod1 | WW mod1 | WW mod1 | JN/WW | h | k | JN | F^WW
1 | -1 | 0.102 | -0.043 | 0.1106933 | 726 | 14.16414 | 0.51 | 1.960784 | 0.38 | 2.631579 | 53060.7 | 60.8 | 7454.659 | 3696.64 | 5587 | 6889.875 | 83.00527 | 1.040179 | 1 | -1 | 86.34037 | 60.8
1 | 0 | 0.109 | 0 | 0.109 | 180818 | 0.109 | 0.71 | 1.408451 | 0.39 | 2.564103 | 71177.91 | 100 | 10000 | 10000 | 8109 | 10000 | 100 | 1 | 1 | 0 | 100 | 100
1 | 1 | 0.114 | 0.043 | 0.1218401 | 140 | 12.67318 | 0.56 | 1.785714 | 0.39 | 2.564103 | 8123.831 | 26.9 | 1141.342 | 723.61 | 1500 | 1849.797 | 43.00926 | 0.7854994 | 1 | 1 | 33.78375 | 26.9
1 | 3 | 0.128 | 0.13 | 0.182439 | 3.8 | 34.12363 | 0.59 | 1.694915 | 0.4 | 2.5 | 549.4483 | 7.6 | 77.19366 | 57.76 | 57.76 | 71.2295 | 8.439757 | 1.041024 | 1 | 3 | 8.785992 | 7.6
2 | -2 | 0.206 | -0.087 | 0.223618 | 51.4 | 14.18972 | 0.69 | 1.449275 | 0.44 | 2.272727 | 2402.344 | 15.1 | 337.5126 | 228.01 | 228.01 | 281.1814 | 16.76846 | 1.095599 | 2 | -2 | 18.37152 | 15.1
2 | -1 | 0.212 | -0.044 | 0.2165179 | 1818 | 6.973305 | 0.7 | 1.428571 | 0.44 | 2.272727 | 41160.61 | 71.2 | 5782.78 | 5069.44 | 5069.44 | 6251.622 | 79.0672 | 0.9617717 | 2 | -1 | 76.04459 | 71.2
2 | 0 | 0.218 | 0 | 0.218 | 10200 | 0.218 | 0.84 | 1.190476 | 0.45 | 2.222222 | 5882.54 | 39.7 | 826.4559 | 1576.09 | 1576.09 | 1943.631 | 44.08663 | 0.6520831 | 2 | 0 | 28.74815 | 39.7
2 | 1 | 0.224 | 0.043 | 0.2280899 | 558 | 6.449741 | 0.71 | 1.408451 | 0.45 | 2.222222 | 11264.34 | 33.9 | 1582.561 | 1149.21 | 1149.21 | 1417.203 | 37.64576 | 1.05673 | 2 | 1 | 39.78141 | 33.9
2 | 2 | 0.231 | 0.086 | 0.2464894 | 116 | 12.50859 | 0.72 | 1.388889 | 0.45 | 2.222222 | 4478.384 | 22.7 | 629.1817 | 515.29 | 515.29 | 635.4544 | 25.20822 | 0.9950522 | 2 | 2 | 25.0835 | 22.7
2 | 3 | 0.237 | 0.129 | 0.2698333 | 27 | 18.28787 | 0.72 | 1.388889 | 0.45 | 2.222222 | 1523.99 | 14.2 | 214.1099 | 201.64 | 201.64 | 248.662 | 15.76902 | 0.9279268 | 2 | 3 | 14.6325 | 14.2
2 | 4 | 0.243 | 0.173 | 0.2982918 | 7.6 | 23.92003 | 0.72 | 1.388889 | 0.45 | 2.222222 | 561.0871 | 7.8 | 78.82883 | 60.84 | 60.84 | 75.02775 | 8.661856 | 1.025018 | 2 | 4 | 8.87856 | 7.8
2 | 5 | 0.25 | 0.214 | 0.3290836 | 2.9 | 28.76045 | 0.72 | 1.388889 | 0.46 | 2.173913 | 251.8276 |  | 35.38002 | 0 | 0 | 0 | 0 |  | 2 | 5 | 5.948111
3 | -2 | 0.314 | -0.087 | 0.3258297 | 305 | 9.309181 | 0.77 | 1.298701 | 0.47 | 2.12766 | 7845.538 | 29.3 | 1102.243 | 858.49 | 858.49 | 1058.688 | 32.53748 | 1.020363 | 3 | -2 | 33.20005 | 29.3
3 | -1 | 0.321 | -0.043 | 0.3238673 | 1205 | 4.500754 | 0.77 | 1.298701 | 0.47 | 2.12766 | 14985.93 | 44.2 | 2105.419 | 1953.64 | 1953.64 | 2409.224 | 49.08385 | 0.9348257 | 3 | -1 | 45.88485 | 44.2
3 | 0 | 0.326 | 0 | 0.326 | 1566 | 0.326 | 0.88 | 1.136364 | 0.47 | 2.12766 | 1234.323 | 12 | 173.4138 | 144 | 144 | 177.5805 | 13.32593 | 0.9881986 | 3 | 0 | 13.16867 | 12
3 | 1 | 0.332 | 0.043 | 0.3347731 | 31.7 | 4.351633 | 0.78 | 1.282051 | 0.47 | 2.12766 | 376.2869 |  | 52.86568 | 0 | 0 | 0 | 0 |  | 3 | 1 | 7.270879
3 | 2 | 0.339 | 0.086 | 0.3497385 | 32.4 | 8.523552 | 0.78 | 1.282051 | 0.48 | 2.083333 | 737.6151 | 10.5 | 103.6298 | 110.25 | 110.25 | 135.96 | 11.66019 | 0.873045 | 3 | 2 | 10.17987 | 10.5
3 | 3 | 0.345 | 0.129 | 0.3683287 | 38.2 | 12.56297 | 0.78 | 1.282051 | 0.48 | 2.083333 | 1281.799 | 14.9 | 180.0839 | 222.01 | 222.01 | 273.7822 | 16.54637 | 0.811026 | 3 | 3 | 13.41953 | 14.9
3 | 4 | 0.352 | 0.172 | 0.3917754 | 26.1 | 16.41752 | 0.79 | 1.265823 | 0.48 | 2.083333 | 1130.004 | 10 | 158.7576 | 100 | 100 | 123.3198 | 11.10494 | 1.134621 | 3 | 4 | 12.59991 | 10
3 | 5 | 0.358 | 0.215 | 0.4175991 | 8.6 | 20.17796 | 0.79 | 1.265823 | 0.48 | 2.083333 | 457.6226 |  | 64.29278 | 0 | 0 | 0 | 0 |  | 3 | 5 | 8.018278
4 | -3 | 0.4166487 | -0.1307095 | 0.4366705 | 142 | 10.54045 | 0.81 | 1.234568 | 0.49 | 2.040816 | 3771.085 |  | 529.8112 | [5 empty] | 4 | -3 | 23.01763
4 | -2 | 0.4229645 | -0.08732691 | 0.4318853 | 755.4 | 6.93691 | 0.82 | 1.219512 | 0.49 | 2.040816 | 13041.67 |  | 1832.263 | [5 empty] | 4 | -2 | 42.80495
4 | -1 | 0.4292787 | -0.0434021 | 0.4314672 | 429.6 | 3.396982 | 0.82 | 1.219512 | 0.49 | 2.040816 | 3632.015 |  | 510.2727 | [5 empty] | 4 | -1 | 22.58922
4 | 0 | 0.4350654 | 0 | 0.4350654 | 1917 | 0.4350654 | 0.91 | 1.098901 | 0.49 | 2.040816 | 1870.42 |  | 262.781 | [5 empty] | 4 | 0 | 16.21052
4 | 1 | 0.441 | 0.043 | 0.4430914 | 45.3 | 3.276059 | 0.82 | 1.219512 | 0.49 | 2.040816 | 369.3516 |  | 51.89133 | [5 empty] | 4 | 1 | 7.203564
4 | 2 | 0.4482119 | 0.0852103 | 0.4562397 | 43.6 | 6.387496 | 0.82 | 1.219512 | 0.49 | 2.040816 | 693.118 |  | 97.37825 | [5 empty] | 4 | 2 | 9.868042
4 | 3 |  |  | 0 | weak | #DIV/0! |  | #DIV/0! | 1 |  | #VALUE! |  | #VALUE! | [5 empty] | 4 | 3
4 | 4 | 0.4613514 | 0.1730154 | 0.4927265 | 2.1 | 12.60012 | 0.83 | 1.204819 | 0.49 | 2.040816 | 65.06089 |  | 9.140601 | [5 empty] | 4 | 4 | 3.023343
4 | 5 | 0.4671305 | 0.215297 | 0.5143576 | 3.2 | 15.48537 | 0.83 | 1.204819 | 0.49 | 2.040816 | 121.8421 |  | 17.11796 | [5 empty] | 4 | 5 | 4.137386
4 | 6 | 0.4734335 | 0.258604 | 0.5394584 | 1 | 18.35263 | 0.83 | 1.204819 | 0.49 | 2.040816 | 45.12571 |  | 6.339848 | [5 empty] | 4 | 6 | 2.517905
5 | -3 | 0.5248444 | -0.1317674 | 0.5411325 | 84.4 | 8.435276 | 0.84 | 1.190476 | 0.5 | 2 | 1695.089 |  | 238.1482 | [5 empty] | 5 | -3 | 15.43205
5 | -2 | 0.5316556 | -0.08679776 | 0.5386943 | 146 | 5.485296 | 0.84 | 1.190476 | 0.5 | 2 | 1906.793 |  | 267.8912 | [5 empty] | 5 | -2 | 16.36738
5 | -1 | 0.5384646 | -0.04234356 | 0.540127 | 64.6 | 2.642117 | 0.84 | 1.190476 | 0.5 | 2 | 406.3828 |  | 57.09395 | [5 empty] | 5 | -1 | 7.556054
5 | 0 | 0.5437009 | 0 | 0.5437009 | 259 | 0.5437009 | 0.93 | 1.075269 | 0.5 | 2 | 302.8356 |  | 42.54629 | [5 empty] | 5 | 0 | 6.522752
5 | 1 | 0.5499828 | 0.0396972 | 0.5514136 | 50.2 | 2.425117 | 0.84 | 1.190476 | 0.5 | 2 | 289.8592 |  | 40.7232 | [5 empty] | 5 | 1 | 6.381473
6 | -4 | 0.6283476 | -0.1751301 | 0.6522969 | 11.4 | 9.36446 | 0.86 | 1.162791 | 0.5 | 2 | 248.2671 |  | 34.8798 | [5 empty] | 6 | -4 | 5.905912
6 | -3 | 0.6346036 | -0.1307095 | 0.6479249 | 15.6 | 6.920326 | 0.86 | 1.162791 | 0.5 | 2 | 251.063 |  | 35.2726 | [5 empty] | 6 | -3 | 5.939074
6 | -2 | 0.6408575 | -0.0852103 | 0.6464976 | 10.1 | 4.467376 | 0.86 | 1.162791 | 0.5 | 2 | 104.9314 |  | 14.74213 | [5 empty] | 6 | -2 | 3.839548
6 | -1 | 0.647 | 0.043 | 0.6484273 | 16.3 | 2.232986 | 0.86 | 1.162791 | 0.5 | 2 | 84.64576 |  | 11.89214 | [5 empty] | 6 | -1 | 3.448498
6 | 0 | 0.6528384 | 0 | 0.6528384 | 60.2 | 0.6528384 | 0.94 | 1.06383 | 0.5 | 2 | 83.61888 |  | 11.74787 | [5 empty] | 6 | 0 | 3.427517
6 | 1 | 0.659 | 0.044 | 0.6604673 | 20.4 | 2.243309 | 0.86 | 1.162791 | 0.5 | 2 | 106.4268 |  | 14.95222 | [5 empty] | 6 | 1 | 3.86681
6 | 2 | 0.665 | 0.087 | 0.6706668 | weak | 4.395613 |  | #DIV/0! | 0.5 | 2 | #VALUE! |  | #VALUE! | [5 empty] | 6 | 2
6 | 3 | 0.672096 | 0.1275358 | 0.6840895 | 5.9 | 6.375622 | 0.87 | 1.149425 | 0.5 | 2 | 86.47395 |  | 12.14899 | [5 empty] | 6 | 3 | 3.48554
6 | 4 | 0.6793774 | 0.1698432 | 0.7002859 | 4.2 | 8.399609 | 0.87 | 1.149425 | 0.5 | 2 | 81.09968 |  | 11.39394 | [5 empty] | 6 | 4 | 3.375491
7 | -4 | 0.7370023 | -0.1740728 | 0.7572805 | 40 | 7.935675 | 0.88 | 1.136364 | 0.51 | 1.960784 | 707.2794 |  | 99.36783 | [5 empty] | 7 | -4 | 9.968341
7 | -3 | 0.7432205 | -0.1296516 | 0.7544443 | 36 | 5.86114 | 0.88 | 1.136364 | 0.51 | 1.960784 | 470.145 |  | 66.05209 | [5 empty] | 7 | -3 | 8.127244
7 | -2 | 0.7494363 | -0.0852103 | 0.7542649 | 15 | 3.82014 | 0.88 | 1.136364 | 0.51 | 1.960784 | 127.6785 |  | 17.93794 | [5 empty] | 7 | -2 | 4.23532
7 | -1 | 0.7551321 | -0.04181429 | 0.7562889 | 22 | 1.860474 | 0.88 | 1.136364 | 0.51 | 1.960784 | 91.19972 |  | 12.81293 | [5 empty] | 7 | -1 | 3.579515
7 | 0 | 0.7603083 | 0 | 0.7603083 | 36 | 0.7603083 | 0.95 | 1.052632 | 0.51 | 1.960784 | 56.4935 |  | 7.936943 | [5 empty] | 7 | 0 | 2.817258
9 | -5 | 0.951 | -0.215 | 0.9750005 | 16 | 7.59591 | 0.9 | 1.111111 | 0.51 | 1.960784 | 264.7812 |  | 37.19991 | [5 empty] | 9 | -5 | 6.099173
9 | -4 | 0.957 | -0.173 | 0.9725112 | 16.9 | 6.073738 | 0.9 | 1.111111 | 0.51 | 1.960784 | 223.63 |  | 31.41846 | [5 empty] | 9 | -4 | 5.605217
9 | -3 | 0.963 | -0.13 | 0.971735 | weak | 4.535644 | 0.9 | 1.111111 | 0.51 | 1.960784 | #VALUE! |  | #VALUE! | [5 empty] | 9 | -3
9 | -2 | 0.969 | -0.086 | 0.9728088 | 10 | 2.981924 | 0.9 | 1.111111 | 0.51 | 1.960784 | 64.96566 |  | 9.127223 | [5 empty] | 9 | -2 | 3.021129
9 | -1 | 0.975 | -0.043 | 0.9759477 | weak | 1.481787 | 0.9 | 1.111111 | 0.51 | 1.960784 | #VALUE! |  | #VALUE! | [5 empty] | 9 | -1
9 | 0 | 0.981 | 0 | 0.981 | 17 | 0.981 | 0.96 | 1.041667 | 0.51 | 1.960784 | 34.0625 |  | 4.785544 | [5 empty] | 9 | 0 | 2.187589

## cleaned up
aFactor = 0.2
h | k | q | I^JN | a*I | sig | AC | MC | I | sigma
1 | -1 | 0.1106933 | 726 | 145200 | 381.0512 | 1.960784 | 2.631579 | 37461.3 | 98.31042
1 | 0 | 0.109 | 180818 | 36163600 | 6013.618 | 1.408451 | 2.564103 | 6530083.1 | 1085.883
1 | 1 | 0.1218401 | 241 | 48200 | 219.545 | 1.785714 | 2.564103 | 11034.8 | 50.26213
1 | 3 | 0.182439 | 4.8 | 960 | 30.98387 | 1.694915 | 2.5 | 203.3898 | 6.564379
2 | -2 | 0.223618 | 51.4 | 10280 | 101.3903 | 1.449275 | 2.272727 | 1693.017 | 16.69801
2 | -1 | 0.2165179 | 1818 | 363600 | 602.9925 | 1.428571 | 2.272727 | 59025.97 | 97.8884
2 | 0 | 0.218 | 10200 | 2040000 | 1428.286 | 1.190476 | 2.222222 | 269841.3 | 188.9267
2 | 1 | 0.2280899 | 558 | 111600 | 334.0659 | 1.408451 | 2.222222 | 17464.79 | 52.27948
2 | 2 | 0.2464894 | 116 | 23200 | 152.3155 | 1.388889 | 2.222222 | 3580.247 | 23.50547
2 | 3 | 0.2698333 | 27 | 5400 | 73.48469 | 1.388889 | 2.222222 | 833.3333 | 11.34023
2 | 4 | 0.2982918 | 7.6 | 1520 | 38.98718 | 1.388889 | 2.222222 | 234.5679 | 6.01654
2 | 5 | 0.3290836 | 2.9 | 580 | 24.08319 | 1.388889 | 2.173913 | 87.56039 | 3.635747
3 | -2 | 0.3258297 | 305 | 61000 | 246.9818 | 1.298701 | 2.12766 | 8427.742 | 34.12293
3 | -1 | 0.3238673 | 1205 | 241000 | 490.9175 | 1.298701 | 2.12766 | 33296.49 | 67.82502
3 | 0 | 0.326 | 1566 | 313200 | 559.6427 | 1.136364 | 2.12766 | 37862.67 | 67.65507
3 | 1 | 0.3347731 | 31.7 | 6340 | 79.62412 | 1.282051 | 2.12766 | 864.7027 | 10.85981
3 | 2 | 0.3497385 | 32.4 | 6480 | 80.49845 | 1.282051 | 2.083333 | 865.3846 | 10.75033
3 | 3 | 0.3683287 | 38.2 | 7640 | 87.40709 | 1.282051 | 2.083333 | 1020.299 | 11.67296
3 | 4 | 0.3917754 | 26.1 | 5220 | 72.24957 | 1.265823 | 2.083333 | 688.2911 | 9.526578
3 | 5 | 0.4175991 | 8.6 | 1720 | 41.47288 | 1.265823 | 2.083333 | 226.7932 | 5.468471
4 | -3 | 0.4366705 | 142 | 28400 | 168.523 | 1.234568 | 2.040816 | 3577.727 | 21.22991
4 | -2 | 0.4318853 | 755.4 | 151080 | 388.6901 | 1.219512 | 2.040816 | 18800.4 | 48.3686
4 | -1 | 0.4314672 | 429.6 | 85920 | 293.1211 | 1.219512 | 2.040816 | 10691.89 | 36.476
4 | 0 | 0.4350654 | 1917 | 383400 | 619.193 | 1.098901 | 2.040816 | 42991.7 | 69.43183
4 | 1 | 0.4430914 | 45.3 | 9060 | 95.18403 | 1.219512 | 2.040816 | 1127.427 | 11.8447
4 | 2 | 0.4562397 | 43.6 | 8720 | 93.38094 | 1.219512 | 2.040816 | 1085.117 | 11.62033
4 | 3 | 0 | weak | #VALUE! | #VALUE! | #DIV/0! |  | #VALUE! | #VALUE!
4 | 4 | 0.4927265 | 2.1 | 420 | 20.4939 | 1.204819 | 2.040816 | 51.63511 | 2.519535
4 | 5 | 0.5143576 | 3.2 | 640 | 25.29822 | 1.204819 | 2.040816 | 78.68208 | 3.110182
4 | 6 | 0.5394584 | 1 | 200 | 14.14214 | 1.204819 | 2.040816 | 24.58815 | 1.738645
5 | -3 | 0.5411325 | 84.4 | 16880 | 129.9231 | 1.190476 | 2 | 2009.524 | 15.46703
5 | -2 | 0.5386943 | 146 | 29200 | 170.8801 | 1.190476 | 2 | 3476.19 | 20.34287
5 | -1 | 0.540127 | 64.6 | 12920 | 113.6662 | 1.190476 | 2 | 1538.095 | 13.53169
5 | 0 | 0.5437009 | 259 | 51800 | 227.5961 | 1.075269 | 2 | 5569.892 | 24.4727
5 | 1 | 0.5514136 | 50.2 | 10040 | 100.1998 | 1.190476 | 2 | 1195.238 | 11.92855
6 | -4 | 0.6522969 | 11.4 | 2280 | 47.74935 | 1.162791 | 2 | 265.1163 | 5.552249
6 | -3 | 0.6479249 | 15.6 | 3120 | 55.85696 | 1.162791 | 2 | 362.7907 | 6.494995
6 | -2 | 0.6464976 | 10.1 | 2020 | 44.94441 | 1.162791 | 2 | 234.8837 | 5.226094
6 | -1 | 0.6484273 | 16.3 | 3260 | 57.09641 | 1.162791 | 2 | 379.0698 | 6.639117
6 | 0 | 0.6528384 | 60.2 | 12040 | 109.7269 | 1.06383 | 2 | 1280.851 | 11.67308
6 | 1 | 0.6604673 | 20.4 | 4080 | 63.87488 | 1.162791 | 2 | 474.4186 | 7.427311
6 | 2 | 0.6706668 | weak | #VALUE! | #VALUE! | #DIV/0! | 2 | #VALUE! | #VALUE!
6 | 3 | 0.6840895 | 5.9 | 1180 | 34.35113 | 1.149425 | 2 | 135.6322 | 3.948406
6 | 4 | 0.7002859 | 4.2 | 840 | 28.98275 | 1.149425 | 2 | 96.55172 | 3.331351
7 | -4 | 0.7572805 | 40 | 8000 | 89.44272 | 1.136364 | 1.960784 | 891.2656 | 9.964652
7 | -3 | 0.7544443 | 36 | 7200 | 84.85281 | 1.136364 | 1.960784 | 802.139 | 9.453299
7 | -2 | 0.7542649 | 15 | 3000 | 54.77226 | 1.136364 | 1.960784 | 334.2246 | 6.102078
7 | -1 | 0.7562889 | 22 | 4400 | 66.3325 | 1.136364 | 1.960784 | 490.1961 | 7.389984
7 | 0 | 0.7603083 | 36 | 7200 | 84.85281 | 1.052632 | 1.960784 | 743.0341 | 8.75674
9 | -5 | 0.9750005 | 16 | 3200 | 56.56854 | 1.111111 | 1.960784 | 348.5839 | 6.162151
9 | -4 | 0.9725112 | 16.9 | 3380 | 58.13777 | 1.111111 | 1.960784 | 368.1917 | 6.33309
9 | -3 | 0.971735 | weak | #VALUE! | #VALUE! | 1.111111 | 1.960784 | #VALUE! | #VALUE!
9 | -2 | 0.9728088 | 10 | 2000 | 44.72136 | 1.111111 | 1.960784 | 217.8649 | 4.871608
9 | -1 | 0.9759477 | weak | #VALUE! | #VALUE! | 1.111111 | 1.960784 | #VALUE! | #VALUE!
9 | 0 | 0.981 | 17 | 3400 | 58.30952 | 1.041667 | 1.960784 | 347.2222 | 5.954812

## final version
h | k | q | I | sigma
1 | -1 | 0.1106933 | 74922.6 | 196.6208
1 | 0 | 0.109 | 13060166.1 | 2171.765
1 | 1 | 0.1218401 | 22069.6 | 100.5243
1 | 3 | 0.182439 | 406.7797 | 13.12876
2 | -2 | 0.223618 | 3386.034 | 33.39603
2 | -1 | 0.2165179 | 118051.9 | 195.7768
2 | 0 | 0.218 | 539682.5 | 377.8534
2 | 1 | 0.2280899 | 34929.58 | 104.559
2 | 2 | 0.2464894 | 7160.494 | 47.01095
2 | 3 | 0.2698333 | 1666.667 | 22.68046
2 | 4 | 0.2982918 | 469.1358 | 12.03308
2 | 5 | 0.3290836 | 175.1208 | 7.271494
3 | -2 | 0.3258297 | 16855.48 | 68.24586
3 | -1 | 0.3238673 | 66592.98 | 135.65
3 | 0 | 0.326 | 75725.34 | 135.3101
3 | 1 | 0.3347731 | 1729.405 | 21.71962
3 | 2 | 0.3497385 | 1730.769 | 21.50065
3 | 3 | 0.3683287 | 2040.598 | 23.34591
3 | 4 | 0.3917754 | 1376.582 | 19.05316
3 | 5 | 0.4175991 | 453.5865 | 10.93694
4 | -3 | 0.4366705 | 7155.455 | 42.45981
4 | -2 | 0.4318853 | 37600.8 | 96.73721
4 | -1 | 0.4314672 | 21383.77 | 72.952
4 | 0 | 0.4350654 | 85983.4 | 138.8637
4 | 1 | 0.4430914 | 2254.853 | 23.68941
4 | 2 | 0.4562397 | 2170.234 | 23.24065
4 | 3 | 0 | #VALUE! | #VALUE!
4 | 4 | 0.4927265 | 103.2702 | 5.039071
4 | 5 | 0.5143576 | 157.3642 | 6.220364
4 | 6 | 0.5394584 | 49.1763 | 3.477289
5 | -3 | 0.5411325 | 4019.048 | 30.93406
5 | -2 | 0.5386943 | 6952.381 | 40.68573
5 | -1 | 0.540127 | 3076.19 | 27.06338
5 | 0 | 0.5437009 | 11139.78 | 48.94541
5 | 1 | 0.5514136 | 2390.476 | 23.8571
6 | -4 | 0.6522969 | 530.2326 | 11.1045
6 | -3 | 0.6479249 | 725.5814 | 12.98999
6 | -2 | 0.6464976 | 469.7674 | 10.45219
6 | -1 | 0.6484273 | 758.1395 | 13.27823
6 | 0 | 0.6528384 | 2561.702 | 23.34616
6 | 1 | 0.6604673 | 948.8372 | 14.85462
6 | 2 | 0.6706668 | #VALUE! | #VALUE!
6 | 3 | 0.6840895 | 271.2644 | 7.896811
6 | 4 | 0.7002859 | 193.1034 | 6.662702
7 | -4 | 0.7572805 | 1782.531 | 19.9293
7 | -3 | 0.7544443 | 1604.278 | 18.9066
7 | -2 | 0.7542649 | 668.4492 | 12.20416
7 | -1 | 0.7562889 | 980.3922 | 14.77997
7 | 0 | 0.7603083 | 1486.068 | 17.51348
9 | -5 | 0.9750005 | 697.1678 | 12.3243
9 | -4 | 0.9725112 | 736.3834 | 12.66618
9 | -3 | 0.971735 | #VALUE! | #VALUE!
9 | -2 | 0.9728088 | 435.7298 | 9.743216
9 | -1 | 0.9759477 | #VALUE! | #VALUE!
9 | 0 | 0.981 | 694.4444 | 11.90962