## everything
LC=Lorentz correction; AC=absorption correction; MC=mosaic correctioin; WW=Wack and Webb; I^int=intrinsic intensity
h | k | qz | qx | q | I^obs | LC | A | AC | M | MC | I^int | normalized I^int | ¦F^WW¦ | I^WW | I^WW mod1 | normalized I^WW mod1 | ¦F^WW¦ mod1 | ¦F^exp¦ / ¦F^WW¦ mod1 | h | k | ¦F^exp¦ | ¦F^WW¦
1 | -1 | 0.102 | -0.043 | 0.1106933 | 726 | 14.16414 | 0.51 | 1.960784 | 0.38 | 2.631579 | 53060.7 | 7454.659 | 60.8 | 3696.64 | 5587 | 6889.875 | 83.00527 | 1.040179 | 1 | -1 | 86.34037 | 60.8
1 | 0 | 0.109 | 0 | 0.109 | 180818 | 0.109 | 0.71 | 1.408451 | 0.39 | 2.564103 | 71177.91 | 10000 | 100 | 10000 | 8109 | 10000 | 100 | 1 | 1 | 0 | 100 | 100
1 | 1 | 0.114 | 0.043 | 0.1218401 | 228 | 12.67318 | 0.56 | 1.785714 | 0.39 | 2.564103 | 13230.24 | 1858.756 | 26.9 | 723.61 | 723.6 | 892.3418 | 29.87209 | 1.443263 | 1 | 1 | 43.1133 | 26.9
1 | 3 | 0.128 | 0.13 | 0.182439 | 3.8 | 34.12363 | 0.59 | 1.694915 | 0.4 | 2.5 | 549.4483 | 77.19366 | 7.6 | 57.76 | 57.76 | 71.2295 | 8.439757 | 1.041024 | 1 | 3 | 8.785992 | 7.6
2 | -2 | 0.206 | -0.087 | 0.223618 | 49.2 | 14.18972 | 0.69 | 1.449275 | 0.44 | 2.272727 | 2299.52 | 323.0666 | 15.1 | 228.01 | 228.01 | 281.1814 | 16.76846 | 1.071896 | 2 | -2 | 17.97405 | 15.1
2 | -1 | 0.212 | -0.044 | 0.2165179 | 1818 | 6.973305 | 0.7 | 1.428571 | 0.44 | 2.272727 | 41160.61 | 5782.78 | 71.2 | 5069.44 | 5069.44 | 6251.622 | 79.0672 | 0.9617717 | 2 | -1 | 76.04459 | 71.2
2 | 0 | 0.218 | 0 | 0.218 | 10200 | 0.218 | 0.84 | 1.190476 | 0.45 | 2.222222 | 5882.54 | 826.4559 | 39.7 | 1576.09 | 1576.09 | 1943.631 | 44.08663 | 0.6520831 | 2 | 0 | 28.74815 | 39.7
2 | 1 | 0.224 | 0.043 | 0.2280899 | 550 | 6.449741 | 0.71 | 1.408451 | 0.45 | 2.222222 | 11102.84 | 1559.872 | 33.9 | 1149.21 | 1149.21 | 1417.203 | 37.64576 | 1.049128 | 2 | 1 | 39.49521 | 33.9
2 | 2 | 0.231 | 0.086 | 0.2464894 | 112 | 12.50859 | 0.72 | 1.388889 | 0.45 | 2.222222 | 4323.957 | 607.4858 | 22.7 | 515.29 | 515.29 | 635.4544 | 25.20822 | 0.9777456 | 2 | 2 | 24.64723 | 22.7
2 | 3 | 0.237 | 0.129 | 0.2698333 | 27 | 18.28787 | 0.72 | 1.388889 | 0.45 | 2.222222 | 1523.99 | 214.1099 | 14.2 | 201.64 | 201.64 | 248.662 | 15.76902 | 0.9279268 | 2 | 3 | 14.6325 | 14.2
2 | 4 | 0.243 | 0.173 | 0.2982918 | 8.2 | 23.92003 | 0.72 | 1.388889 | 0.45 | 2.222222 | 605.3834 | 85.05216 | 7.8 | 60.84 | 60.84 | 75.02775 | 8.661856 | 1.064711 | 2 | 4 | 9.222373 | 7.8
2 | 5 | 0.25 | 0.214 | 0.3290836 | 2.6 | 28.76045 | 0.72 | 1.388889 | 0.46 | 2.173913 | 225.7765 | 31.72002 |  | 0 | 0 | 0 | 0 |  | 2 | 5 | 5.632053
2 | 6 | 0.256 | 0.257 | 0.3627465 | 1.2 | 33.7299 | 0.73 | 1.369863 | 0.46 | 2.173913 | 120.5357 | 16.93442 | [8 empty] | 4.115145
3 | -2 | 0.314 | -0.087 | 0.3258297 | 305 | 9.309181 | 0.77 | 1.298701 | 0.47 | 2.12766 | 7845.538 | 1102.243 | 29.3 | 858.49 | 858.49 | 1058.688 | 32.53748 | 1.020363 | 3 | -2 | 33.20005 | 29.3
3 | -1 | 0.321 | -0.043 | 0.3238673 | 1205 | 4.500754 | 0.77 | 1.298701 | 0.47 | 2.12766 | 14985.93 | 2105.419 | 44.2 | 1953.64 | 1953.64 | 2409.224 | 49.08385 | 0.9348257 | 3 | -1 | 45.88485 | 44.2
3 | 0 | 0.326 | 0 | 0.326 | 1566 | 0.326 | 0.88 | 1.136364 | 0.47 | 2.12766 | 1234.323 | 173.4138 | 12 | 144 | 144 | 177.5805 | 13.32593 | 0.9881986 | 3 | 0 | 13.16867 | 12
3 | 1 | 0.332 | 0.043 | 0.3347731 | weak | 4.351633 | 0.78 | 1.282051 | 0.47 | 2.12766 |  |  |  | 0 | 0 | 0 | 0 |  | 3 | 1
3 | 2 | 0.339 | 0.086 | 0.3497385 | 32.4 | 8.523552 | 0.78 | 1.282051 | 0.48 | 2.083333 | 737.6151 | 103.6298 | 10.5 | 110.25 | 110.25 | 135.96 | 11.66019 | 0.873045 | 3 | 2 | 10.17987 | 10.5
3 | 3 | 0.345 | 0.129 | 0.3683287 | 39.1 | 12.56297 | 0.78 | 1.282051 | 0.48 | 2.083333 | 1311.999 | 184.3267 | 14.9 | 222.01 | 222.01 | 273.7822 | 16.54637 | 0.8205244 | 3 | 3 | 13.5767 | 14.9
3 | 4 | 0.352 | 0.172 | 0.3917754 | 27.7 | 16.41752 | 0.79 | 1.265823 | 0.48 | 2.083333 | 1199.276 | 168.4899 | 10 | 100 | 100 | 123.3198 | 11.10494 | 1.168882 | 3 | 4 | 12.98037 | 10
3 | 5 | 0.358 | 0.215 | 0.4175991 | 12.2 | 20.17796 | 0.79 | 1.265823 | 0.48 | 2.083333 | 649.1855 | 91.20604 |  | 0 | 0 | 0 | 0 |  | 3 | 5 | 9.550185
3 | 6 | 0.364 | 0.258 | 0.4461614 | 3.5 | 23.81443 | 0.79 | 1.265823 | 0.48 | 2.083333 | 219.8062 | 30.88124 | [6 empty] | 3 | 6 | 5.557089
4 | -3 | 0.4166487 | -0.1307095 | 0.4366705 | 142 | 10.54045 | 0.81 | 1.234568 | 0.49 | 2.040816 | 3771.085 | 529.8112 | [6 empty] | 4 | -3 | 23.01763
4 | -2 | 0.4229645 | -0.08732691 | 0.4318853 | 755.4 | 6.93691 | 0.82 | 1.219512 | 0.49 | 2.040816 | 13041.67 | 1832.263 | [6 empty] | 4 | -2 | 42.80495
4 | -1 | 0.4292787 | -0.0434021 | 0.4314672 | 429.6 | 3.396982 | 0.82 | 1.219512 | 0.49 | 2.040816 | 3632.015 | 510.2727 | [6 empty] | 4 | -1 | 22.58922
4 | 0 | 0.4350654 | 0 | 0.4350654 | 1917 | 0.4350654 | 0.91 | 1.098901 | 0.49 | 2.040816 | 1870.42 | 262.781 | [6 empty] | 4 | 0 | 16.21052
4 | 1 | 0.441 | 0.043 | 0.4430914 | 45.3 | 3.276059 | 0.82 | 1.219512 | 0.49 | 2.040816 | 369.3516 | 51.89133 | [6 empty] | 4 | 1 | 7.203564
4 | 2 | 0.4482119 | 0.0852103 | 0.4562397 | 43.6 | 6.387496 | 0.82 | 1.219512 | 0.49 | 2.040816 | 693.118 | 97.37825 | [6 empty] | 4 | 2 | 9.868042
4 | 3 |  |  | 0 | weak | [13 empty] | 4 | 3
4 | 4 | 0.4613514 | 0.1730154 | 0.4927265 | 2.1 | 12.60012 | 0.83 | 1.204819 | 0.49 | 2.040816 | 65.06089 | 9.140601 | [6 empty] | 4 | 4 | 3.023343
4 | 5 | 0.4671305 | 0.215297 | 0.5143576 | 3.2 | 15.48537 | 0.83 | 1.204819 | 0.49 | 2.040816 | 121.8421 | 17.11796 | [6 empty] | 4 | 5 | 4.137386
4 | 6 | 0.4734335 | 0.258604 | 0.5394584 | 1 | 18.35263 | 0.83 | 1.204819 | 0.49 | 2.040816 | 45.12571 | 6.339848 | [6 empty] | 4 | 6 | 2.517905
5 | -3 | 0.5248444 | -0.1317674 | 0.5411325 | 86.2 | 8.435276 | 0.84 | 1.190476 | 0.5 | 2 | 1731.24 | 243.2272 | [6 empty] | 5 | -3 | 15.59574
5 | -2 | 0.5316556 | -0.08679776 | 0.5386943 | 145 | 5.485296 | 0.84 | 1.190476 | 0.5 | 2 | 1893.733 | 266.0563 | [6 empty] | 5 | -2 | 16.31123
5 | -1 | 0.5384646 | -0.04234356 | 0.540127 | 63.4 | 2.642117 | 0.84 | 1.190476 | 0.5 | 2 | 398.8339 | 56.03338 | [6 empty] | 5 | -1 | 7.485545
5 | 0 | 0.5437009 | 0 | 0.5437009 | 260 | 0.5437009 | 0.93 | 1.075269 | 0.5 | 2 | 304.0048 | 42.71056 | [6 empty] | 5 | 0 | 6.535332
5 | 1 | 0.5499828 | 0.0396972 | 0.5514136 | 50 | 2.425117 | 0.84 | 1.190476 | 0.5 | 2 | 288.7044 | 40.56095 | [6 empty] | 5 | 1 | 6.368748
6 | -4 | 0.6283476 | -0.1751301 | 0.6522969 | 11.4 | 9.36446 | 0.86 | 1.162791 | 0.5 | 2 | 248.2671 | 34.8798 | [6 empty] | 6 | -4 | 5.905912
6 | -3 | 0.6346036 | -0.1307095 | 0.6479249 | 15.6 | 6.920326 | 0.86 | 1.162791 | 0.5 | 2 | 251.063 | 35.2726 | [6 empty] | 6 | -3 | 5.939074
6 | -2 | 0.6408575 | -0.0852103 | 0.6464976 | 10.1 | 4.467376 | 0.86 | 1.162791 | 0.5 | 2 | 104.9314 | 14.74213 | [6 empty] | 6 | -2 | 3.839548
6 | -1 | 0.647 | 0.043 | 0.6484273 | 16.3 | 2.232986 | 0.86 | 1.162791 | 0.5 | 2 | 84.64576 | 11.89214 | [6 empty] | 6 | -1 | 3.448498
6 | 0 | 0.6528384 | 0 | 0.6528384 | 60.2 | 0.6528384 | 0.94 | 1.06383 | 0.5 | 2 | 83.61888 | 11.74787 | [6 empty] | 6 | 0 | 3.427517
6 | 1 | 0.659 | 0.044 | 0.6604673 | 20.4 | 2.243309 | 0.86 | 1.162791 | 0.5 | 2 | 106.4268 | 14.95222 | [6 empty] | 6 | 1 | 3.86681
6 | 2 | 0.665 | 0.087 | 0.6706668 | weak | [13 empty] | 6 | 2
6 | 3 | 0.672096 | 0.1275358 | 0.6840895 | 5.9 | 6.375622 | 0.87 | 1.149425 | 0.5 | 2 | 86.47395 | 12.14899 | [6 empty] | 6 | 3 | 3.48554
6 | 4 | 0.6793774 | 0.1698432 | 0.7002859 | 4.2 | 8.399609 | 0.87 | 1.149425 | 0.5 | 2 | 81.09968 | 11.39394 | [6 empty] | 6 | 4 | 3.375491
7 | -4 | 0.7370023 | -0.1740728 | 0.7572805 | 40 | 7.935675 | 0.88 | 1.136364 | 0.51 | 1.960784 | 707.2794 | 99.36783 | [6 empty] | 7 | -4 | 9.968341
7 | -3 | 0.7432205 | -0.1296516 | 0.7544443 | 36 | 5.86114 | 0.88 | 1.136364 | 0.51 | 1.960784 | 470.145 | 66.05209 | [6 empty] | 7 | -3 | 8.127244
7 | -2 | 0.7494363 | -0.0852103 | 0.7542649 | 15 | 3.82014 | 0.88 | 1.136364 | 0.51 | 1.960784 | 127.6785 | 17.93794 | [6 empty] | 7 | -2 | 4.23532
7 | -1 | 0.7551321 | -0.04181429 | 0.7562889 | 22 | 1.860474 | 0.88 | 1.136364 | 0.51 | 1.960784 | 91.19972 | 12.81293 | [6 empty] | 7 | -1 | 3.579515
7 | 0 | 0.7603083 | 0 | 0.7603083 | 36 | 0.7603083 | 0.95 | 1.052632 | 0.51 | 1.960784 | 56.4935 | 7.936943 | [6 empty] | 7 | 0 | 2.817258
9 | -5 | 0.951 | -0.215 | 0.9750005 | 16 | 7.59591 | 0.9 | 1.111111 | 0.51 | 1.960784 | 264.7812 | 37.19991 | [6 empty] | 9 | -5 | 6.099173
9 | -4 | 0.957 | -0.173 | 0.9725112 | 16.9 | 6.073738 | 0.9 | 1.111111 | 0.51 | 1.960784 | 223.63 | 31.41846 | [6 empty] | 9 | -4 | 5.605217
9 | -3 | 0.963 | -0.13 | 0.971735 | weak | [13 empty] | 9 | -3
9 | -2 | 0.969 | -0.086 | 0.9728088 | 10 | 2.981924 | 0.9 | 1.111111 | 0.51 | 1.960784 | 64.96566 | 9.127223 | [6 empty] | 9 | -2 | 3.021129
9 | -1 | 0.975 | -0.043 | 0.9759477 | weak | [13 empty] | 9 | -1
9 | 0 | 0.981 | 0 | 0.981 | 17 | 0.981 | 0.96 | 1.041667 | 0.51 | 1.960784 | 34.0625 | 4.785544 | [6 empty] | 9 | 0 | 2.187589

## cleaned up
normalized
h | k | q | I^obs | sigma | AbsCorr | MosaicCorr | LorentzCorr | I^intri | sigma^intri | sigma/I | F | sigma^F | F | sigma^F | sigma^F/F
1 | -1 | 0.1106933 | 726 | 63 | 1.960784 | 2.631579 | 14.16414 | 53060.7 | 4604.441 | 0.08677686 | 230.3491 | 9.786589 | 86.34037 | 3.668249 | 0.0424859
1 | 0 | 0.109 | 180818 | 1759 | 1.408451 | 2.564103 | 0.109 | 71177.91 | 692.4196 | 0.009728014 | 266.7919 | 1.294537 | 100 | 0.4852235 | 0.004852235
1 | 1 | 0.1218401 | 228 | 28 | 1.785714 | 2.564103 | 12.67318 | 13230.24 | 1624.766 | 0.122807 | 115.0228 | 6.858335 | 43.1133 | 2.570669 | 0.05962589
1 | 2 |  | 0 | 1 | 1.74 | 2.53 | 25 | 0 | 110.055 |  | 0 | 10.49071 | 0 | 3.93217
1 | 3 | 0.182439 | 3.8 | 0.2 | 1.694915 | 2.5 | 34.12363 | 549.4483 | 28.91833 | 0.05263158 | 23.44031 | 0.6089407 | 8.785992 | 0.2282456 | 0.02597835
2 | -2 | 0.223618 | 49.2 | 3.5 | 1.449275 | 2.272727 | 14.18972 | 2299.52 | 163.5838 | 0.07113821 | 47.95331 | 1.676355 | 17.97405 | 0.6283382 | 0.03495807
2 | -1 | 0.2165179 | 1818 | 20 | 1.428571 | 2.272727 | 6.973305 | 41160.61 | 452.812 | 0.0110011 | 202.8808 | 1.112904 | 76.04459 | 0.417143 | 0.005485505
2 | 0 | 0.218 | 10200 | 174 | 1.190476 | 2.222222 | 0.218 | 5882.54 | 100.3492 | 0.01705882 | 76.69772 | 0.65142 | 28.74815 | 0.2441679 | 0.008493343
2 | 1 | 0.2280899 | 550 | 10 | 1.408451 | 2.222222 | 6.449741 | 11102.84 | 201.8698 | 0.01818182 | 105.37 | 0.9535943 | 39.49521 | 0.35743 | 0.009049958
2 | 2 | 0.2464894 | 112 | 3 | 1.388889 | 2.222222 | 12.50859 | 4323.957 | 115.8203 | 0.02678571 | 65.7568 | 0.8748518 | 24.64723 | 0.3279154 | 0.01330435
2 | 3 | 0.2698333 | 27 | 0.2 | 1.388889 | 2.222222 | 18.28787 | 1523.99 | 11.28881 | 0.007407407 | 39.03831 | 0.1443196 | 14.6325 | 0.05409444 | 0.00369687
2 | 4 | 0.2982918 | 8.2 | 0.4 | 1.388889 | 2.222222 | 23.92003 | 605.3834 | 29.5309 | 0.04878049 | 24.60454 | 0.5929656 | 9.222373 | 0.2222577 | 0.02409984
2 | 5 | 0.3290836 | 2.6 | 0.7 | 1.388889 | 2.173913 | 28.76045 | 225.7765 | 60.78597 | 0.2692308 | 15.02586 | 1.902295 | 5.632053 | 0.7130259 | 0.1266014
2 | 6 | 0.3627465 | 1.2 | 0.2 | 1.369863 | 2.173913 | 33.7299 | 120.5357 | 20.08928 | 0.1666667 | 10.97887 | 0.8796652 | 4.115145 | 0.3297196 | 0.08012345
3 | -2 | 0.3258297 | 305 | 15 | 1.298701 | 2.12766 | 9.309181 | 7845.538 | 385.8461 | 0.04918033 | 88.57504 | 2.151934 | 33.20005 | 0.8065966 | 0.02429504
3 | -1 | 0.3238673 | 1205 | 22 | 1.298701 | 2.12766 | 4.500754 | 14985.93 | 273.6021 | 0.01825726 | 122.417 | 1.112445 | 45.88485 | 0.4169712 | 0.009087341
3 | 0 | 0.326 | 1566 | 110 | 1.136364 | 2.12766 | 0.326 | 1234.323 | 86.70213 | 0.07024266 | 35.13293 | 1.212976 | 13.16867 | 0.4546526 | 0.03452533
3 | 1 |  | 0 | 31 | 1.28 | 2.08 | 4.351633 | 0 | 359.1594 |  | 0 | 18.9515 | 0 | 7.103478
3 | 2 | 0.3497385 | 32.4 | 1.6 | 1.282051 | 2.083333 | 8.523552 | 737.6151 | 36.42544 | 0.04938272 | 27.15907 | 0.6625137 | 10.17987 | 0.248326 | 0.02439383
3 | 3 | 0.3683287 | 39.1 | 0.9 | 1.282051 | 2.083333 | 12.56297 | 1311.999 | 30.19946 | 0.0230179 | 36.22152 | 0.4145001 | 13.5767 | 0.1553646 | 0.01144347
3 | 4 | 0.3917754 | 27.7 | 0.7 | 1.265823 | 2.083333 | 16.41752 | 1199.276 | 30.30661 | 0.02527076 | 34.63056 | 0.4348402 | 12.98037 | 0.1629886 | 0.01255655
3 | 5 | 0.4175991 | 12.2 | 0.3 | 1.265823 | 2.083333 | 20.17796 | 649.1855 | 15.96358 | 0.02459016 | 25.47912 | 0.3113653 | 9.550185 | 0.1167072 | 0.01222041
3 | 6 | 0.4461614 | 3.5 | 0.5 | 1.265823 | 2.083333 | 23.81443 | 219.8062 | 31.40088 | 0.1428571 | 14.82586 | 1.023651 | 5.557089 | 0.383689 | 0.06904497
4 | -3 | 0.4366705 | 142 | 8 | 1.234568 | 2.040816 | 10.54045 | 3771.085 | 212.4555 | 0.05633803 | 61.40916 | 1.706135 | 23.01763 | 0.6395002 | 0.02778306
4 | -2 | 0.4318853 | 755.4 | 19 | 1.219512 | 2.040816 | 6.93691 | 13041.67 | 328.0271 | 0.02515224 | 114.2001 | 1.427275 | 42.80495 | 0.534977 | 0.01249802
4 | -1 | 0.4314672 | 429.6 | 34 | 1.219512 | 2.040816 | 3.396982 | 3632.015 | 287.4499 | 0.07914339 | 60.2662 | 2.339429 | 22.58922 | 0.8768742 | 0.03881827
4 | 0 | 0.4350654 | 1917 | 23 | 1.098901 | 2.040816 | 0.4350654 | 1870.42 | 22.44114 | 0.01199791 | 43.24835 | 0.2586714 | 16.21052 | 0.09695626 | 0.00598107
4 | 1 | 0.4430914 | 45.3 | 7.2 | 1.219512 | 2.040816 | 3.276059 | 369.3516 | 58.70489 | 0.1589404 | 19.21852 | 1.471004 | 7.203564 | 0.5513675 | 0.07654094
4 | 2 | 0.4562397 | 43.6 | 2.4 | 1.219512 | 2.040816 | 6.387496 | 693.118 | 38.15329 | 0.05504587 | 26.32713 | 0.7148938 | 9.868042 | 0.2679594 | 0.02715426
4 | 3 |  | 0 | 1.3 | 1.21 | 2.04 | 9.5 | 0 | 30.48474 |  | 0 | 5.521299 | 0 | 2.069515
4 | 4 | 0.4927265 | 2.1 | 0.4 | 1.204819 | 2.040816 | 12.60012 | 65.06089 | 12.39255 | 0.1904762 | 8.066033 | 0.7347305 | 3.023343 | 0.2753946 | 0.09108945
4 | 5 | 0.5143576 | 3.2 | 0.3 | 1.204819 | 2.040816 | 15.48537 | 121.8421 | 11.42269 | 0.09375 | 11.03821 | 0.5058263 | 4.137386 | 0.1895959 | 0.04582503
4 | 6 | 0.5394584 | 1 | 1.1 | 1.204819 | 2.040816 | 18.35263 | 45.12571 | 49.63828 | 1.1 | 6.717567 | 3.017112 | 2.517905 | 1.130886 | 0.4491377
5 | -3 | 0.5411325 | 86.2 | 6.8 | 1.190476 | 2 | 8.435276 | 1731.24 | 136.5711 | 0.07888631 | 41.60817 | 1.610008 | 15.59574 | 0.6034698 | 0.03869452
5 | -2 | 0.5386943 | 145 | 4 | 1.190476 | 2 | 5.485296 | 1893.733 | 52.24091 | 0.02758621 | 43.51704 | 0.5961516 | 16.31123 | 0.2234519 | 0.01369927
5 | -1 | 0.540127 | 63.4 | 3.4 | 1.190476 | 2 | 2.642117 | 398.8339 | 21.38857 | 0.05362776 | 19.97083 | 0.5285023 | 7.485545 | 0.1980953 | 0.02646372
5 | 0 | 0.5437009 | 260 | 4 | 1.075269 | 2 | 0.5437009 | 304.0048 | 4.676997 | 0.01538462 | 17.43573 | 0.1336091 | 6.535332 | 0.0500799 | 0.007662947
5 | 1 | 0.5514136 | 50 | 2.8 | 1.190476 | 2 | 2.425117 | 288.7044 | 16.16744 | 0.056 | 16.9913 | 0.4692761 | 6.368748 | 0.1758959 | 0.02761861
6 | -4 | 0.6522969 | 11.4 | 0.8 | 1.162791 | 2 | 9.36446 | 248.2671 | 17.42225 | 0.07017544 | 15.75649 | 0.5434862 | 5.905912 | 0.2037117 | 0.03449284
6 | -3 | 0.6479249 | 15.6 | 0.9 | 1.162791 | 2 | 6.920326 | 251.063 | 14.4844 | 0.05769231 | 15.84497 | 0.4506576 | 5.939074 | 0.1689173 | 0.02844169
6 | -2 | 0.6464976 | 10.1 | 1.8 | 1.162791 | 2 | 4.467376 | 104.9314 | 18.70064 | 0.1782178 | 10.2436 | 0.8753919 | 3.839548 | 0.3281179 | 0.08545743
6 | -1 | 0.6484273 | 16.3 | 3 | 1.162791 | 2 | 2.232986 | 84.64576 | 15.57897 | 0.1840491 | 9.200313 | 0.8109174 | 3.448498 | 0.3039513 | 0.08814019
6 | 0 | 0.6528384 | 60.2 | 4.7 | 1.06383 | 2 | 0.6528384 | 83.61888 | 6.528384 | 0.07807309 | 9.144336 | 0.3502554 | 3.427517 | 0.1312841 | 0.03830299
6 | 1 | 0.6604673 | 20.4 | 1.5 | 1.162791 | 2 | 2.243309 | 106.4268 | 7.825497 | 0.07352941 | 10.31633 | 0.3725501 | 3.86681 | 0.1396407 | 0.03611264
6 | 2 |  | 0 | 0.6 | 1.16 | 2 | 4.4 | 0 | 6.1248 |  | 0 | 2.474833 | 0 | 0.9276269
6 | 3 | 0.6840895 | 5.9 | 0.3 | 1.149425 | 2 | 6.375622 | 86.47395 | 4.396981 | 0.05084746 | 9.299137 | 0.2334875 | 3.48554 | 0.08751671 | 0.02510851
6 | 4 | 0.7002859 | 4.2 | 0.3 | 1.149425 | 2 | 8.399609 | 81.09968 | 5.792834 | 0.07142857 | 9.005536 | 0.3160793 | 3.375491 | 0.1184741 | 0.03509834
7 | -4 | 0.7572805 | 40 | 1.1 | 1.136364 | 1.960784 | 7.935675 | 707.2794 | 19.45018 | 0.0275 | 26.59472 | 0.3631974 | 9.968341 | 0.1361351 | 0.01365675
7 | -3 | 0.7544443 | 36 | 1.8 | 1.136364 | 1.960784 | 5.86114 | 470.145 | 23.50725 | 0.05 | 21.68283 | 0.5354591 | 8.127244 | 0.2007029 | 0.02469508
7 | -2 | 0.7542649 | 15 | 7.3 | 1.136364 | 1.960784 | 3.82014 | 127.6785 | 62.13686 | 0.4866667 | 11.29949 | 2.477858 | 4.23532 | 0.9287608 | 0.2192894
7 | -1 | 0.7562889 | 22 | 2.3 | 1.136364 | 1.960784 | 1.860474 | 91.19972 | 9.534517 | 0.1045455 | 9.549855 | 0.4867902 | 3.579515 | 0.1824607 | 0.05097357
7 | 0 | 0.7603083 | 36 | 1.8 | 1.052632 | 1.960784 | 0.7603083 | 56.4935 | 2.824675 | 0.05 | 7.516216 | 0.1856135 | 2.817258 | 0.0695724 | 0.02469508
8 | 0 |  | 0 | 3 | 1.04 | 1.96 | 0.87 | 0 | 5.320224 |  | 0 | 2.306561 | 0 | 0.8645545
9 | -5 | 0.9750005 | 16 | 3 | 1.111111 | 1.960784 | 7.59591 | 264.7812 | 49.64647 | 0.1875 | 16.2721 | 1.46001 | 6.099173 | 0.5472467 | 0.08972474
9 | -4 | 0.9725112 | 16.9 | 3 | 1.111111 | 1.960784 | 6.073738 | 223.63 | 39.69763 | 0.1775148 | 14.95426 | 1.273109 | 5.605217 | 0.4771919 | 0.08513354
9 | -3 |  | 0 | 8 | 1.11 | 1.96 | 4.5 | 0 | 78.3216 |  | 0 | 8.849949 | 0 | 3.317173
9 | -2 | 0.9728088 | 10 | 2.9 | 1.111111 | 1.960784 | 2.981924 | 64.96566 | 18.84004 | 0.29 | 8.060128 | 1.094418 | 3.021129 | 0.410214 | 0.1357817
9 | -1 |  | 0 | 6 | 1.11 | 1.96 | 1.5 | 0 | 19.5804 |  | 0 | 4.424975 | 0 | 1.658587
9 | 0 | 0.981 | 17 | 10 | 1.04 | 1.960784 | 0.981 | 34.008 | 20.00471 | 0.5882353 | 5.831638 | 1.517696 | 2.185838 | 0.5688688 | 0.2602521

## 085_ver3
h | k | q | I | sigma
1 | -1 | 0.1106933 | 53060.7 | 4604.441
1 | 0 | 0.109 | 71177.91 | 692.4196
1 | 1 | 0.1218401 | 13230.24 | 1624.766
1 | 3 | 0.182439 | 549.4483 | 28.91833
2 | -2 | 0.223618 | 2299.52 | 163.5838
2 | -1 | 0.2165179 | 41160.61 | 452.812
2 | 0 | 0.218 | 5882.54 | 100.3492
2 | 1 | 0.2280899 | 11102.84 | 201.8698
2 | 2 | 0.2464894 | 4323.957 | 115.8203
2 | 3 | 0.2698333 | 1523.99 | 11.28881
2 | 4 | 0.2982918 | 605.3834 | 29.5309
2 | 5 | 0.3290836 | 225.7765 | 60.78597
2 | 6 | 0.3627465 | 120.5357 | 20.08928
3 | -2 | 0.3258297 | 7845.538 | 385.8461
3 | -1 | 0.3238673 | 14985.93 | 273.6021
3 | 0 | 0.326 | 1234.323 | 86.70213
3 | 1 | 0.3347731 | 0 | 10000
3 | 2 | 0.3497385 | 737.6151 | 36.42544
3 | 3 | 0.3683287 | 1311.999 | 30.19946
3 | 4 | 0.3917754 | 1199.276 | 30.30661
3 | 5 | 0.4175991 | 649.1855 | 15.96358
3 | 6 | 0.4461614 | 219.8062 | 31.40088
4 | -3 | 0.4366705 | 3771.085 | 212.4555
4 | -2 | 0.4318853 | 13041.67 | 328.0271
4 | -1 | 0.4314672 | 3632.015 | 287.4499
4 | 0 | 0.4350654 | 1870.42 | 22.44114
4 | 1 | 0.4430914 | 369.3516 | 58.70489
4 | 2 | 0.4562397 | 693.118 | 38.15329
4 | 3 | 0 | 0 | 10000
4 | 4 | 0.4927265 | 65.06089 | 12.39255
4 | 5 | 0.5143576 | 121.8421 | 11.42269
4 | 6 | 0.5394584 | 45.12571 | 49.63828
5 | -3 | 0.5411325 | 1731.24 | 136.5711
5 | -2 | 0.5386943 | 1893.733 | 52.24091
5 | -1 | 0.540127 | 398.8339 | 21.38857
5 | 0 | 0.5437009 | 304.0048 | 4.676997
5 | 1 | 0.5514136 | 288.7044 | 16.16744
6 | -4 | 0.6522969 | 248.2671 | 17.42225
6 | -3 | 0.6479249 | 251.063 | 14.4844
6 | -2 | 0.6464976 | 104.9314 | 18.70064
6 | -1 | 0.6484273 | 84.64576 | 15.57897
6 | 0 | 0.6528384 | 83.61888 | 6.528384
6 | 1 | 0.6604673 | 106.4268 | 7.825497
6 | 2 | 0.6706668 | 0 | 10000
6 | 3 | 0.6840895 | 86.47395 | 4.396981
6 | 4 | 0.7002859 | 81.09968 | 5.792834
7 | -4 | 0.7572805 | 707.2794 | 19.45018
7 | -3 | 0.7544443 | 470.145 | 23.50725
7 | -2 | 0.7542649 | 127.6785 | 62.13686
7 | -1 | 0.7562889 | 91.19972 | 9.534517
7 | 0 | 0.7603083 | 56.4935 | 2.824675
9 | -5 | 0.9750005 | 264.7812 | 49.64647
9 | -4 | 0.9725112 | 223.63 | 39.69763
9 | -3 | 0.971735 | 0 | 10000
9 | -2 | 0.9728088 | 64.96566 | 18.84004
9 | -1 | 0.9759477 | 0 | 10000
9 | 0 | 0.981 | 34.008 | 20.00471