## everything
LC=Lorentz correction; AC=absorption correction; MC=mosaic correctioin; WW=Wack and Webb; I^int=intrinsic intensity
h | k | qz | qx | q | I^obs | LC | A | AC | M | MC | I^int | normalized I^int | ¦F^WW¦ | I^WW | I^WW mod1 | normalized I^WW mod1 | ¦F^WW¦ mod1 | ¦F^exp¦ / ¦F^WW¦ mod1 | h | k | ¦F^exp¦ | ¦F^WW¦
1 | -1 | 0.102 | -0.043 | 0.1106933 | 480 | 14.16414 | 0.51 | 1.960784 | 0.38 | 2.631579 | 35081.46 | 4928.7 | 60.8 | 3696.64 | 5587 | 6889.875 | 83.00527 | 0.8457861 | 1 | -1 | 70.2047 | 60.8
1 | 0 | 0.109 | 0 | 0.109 | 180818 | 0.109 | 0.71 | 1.408451 | 0.39 | 2.564103 | 71177.91 | 10000 | 100 | 10000 | 8109 | 10000 | 100 | 1 | 1 | 0 | 100 | 100
1 | 1 | 0.114 | 0.043 | 0.1218401 | 208 | 12.67318 | 0.56 | 1.785714 | 0.39 | 2.564103 | 12069.69 | 1695.708 | 26.9 | 723.61 | 723.6 | 892.3418 | 29.87209 | 1.37851 | 1 | 1 | 41.17897 | 26.9
1 | 3 | 0.128 | 0.13 | 0.182439 | 3.8 | 34.12363 | 0.59 | 1.694915 | 0.4 | 2.5 | 549.4483 | 77.19366 | 7.6 | 57.76 | 57.76 | 71.2295 | 8.439757 | 1.041024 | 1 | 3 | 8.785992 | 7.6
2 | -2 | 0.206 | -0.087 | 0.223618 | 49.2 | 14.18972 | 0.69 | 1.449275 | 0.44 | 2.272727 | 2299.52 | 323.0666 | 15.1 | 228.01 | 228.01 | 281.1814 | 16.76846 | 1.071896 | 2 | -2 | 17.97405 | 15.1
2 | -1 | 0.212 | -0.044 | 0.2165179 | 1818 | 6.973305 | 0.7 | 1.428571 | 0.44 | 2.272727 | 41160.61 | 5782.78 | 71.2 | 5069.44 | 5069.44 | 6251.622 | 79.0672 | 0.9617717 | 2 | -1 | 76.04459 | 71.2
2 | 0 | 0.218 | 0 | 0.218 | 10200 | 0.218 | 0.84 | 1.190476 | 0.45 | 2.222222 | 5882.54 | 826.4559 | 39.7 | 1576.09 | 1576.09 | 1943.631 | 44.08663 | 0.6520831 | 2 | 0 | 28.74815 | 39.7
2 | 1 | 0.224 | 0.043 | 0.2280899 | 550 | 6.449741 | 0.71 | 1.408451 | 0.45 | 2.222222 | 11102.84 | 1559.872 | 33.9 | 1149.21 | 1149.21 | 1417.203 | 37.64576 | 1.049128 | 2 | 1 | 39.49521 | 33.9
2 | 2 | 0.231 | 0.086 | 0.2464894 | 112 | 12.50859 | 0.72 | 1.388889 | 0.45 | 2.222222 | 4323.957 | 607.4858 | 22.7 | 515.29 | 515.29 | 635.4544 | 25.20822 | 0.9777456 | 2 | 2 | 24.64723 | 22.7
2 | 3 | 0.237 | 0.129 | 0.2698333 | 27 | 18.28787 | 0.72 | 1.388889 | 0.45 | 2.222222 | 1523.99 | 214.1099 | 14.2 | 201.64 | 201.64 | 248.662 | 15.76902 | 0.9279268 | 2 | 3 | 14.6325 | 14.2
2 | 4 | 0.243 | 0.173 | 0.2982918 | 8.2 | 23.92003 | 0.72 | 1.388889 | 0.45 | 2.222222 | 605.3834 | 85.05216 | 7.8 | 60.84 | 60.84 | 75.02775 | 8.661856 | 1.064711 | 2 | 4 | 9.222373 | 7.8
2 | 5 | 0.25 | 0.214 | 0.3290836 | 2.6 | 28.76045 | 0.72 | 1.388889 | 0.46 | 2.173913 | 225.7765 | 31.72002 |  | 0 | 0 | 0 | 0 |  | 2 | 5 | 5.632053
2 | 6 | 0.256 | 0.257 | 0.3627465 | 1.2 | 33.7299 | 0.73 | 1.369863 | 0.46 | 2.173913 | 120.5357 | 16.93442 | [8 empty] | 4.115145
3 | -2 | 0.314 | -0.087 | 0.3258297 | 305 | 9.309181 | 0.77 | 1.298701 | 0.47 | 2.12766 | 7845.538 | 1102.243 | 29.3 | 858.49 | 858.49 | 1058.688 | 32.53748 | 1.020363 | 3 | -2 | 33.20005 | 29.3
3 | -1 | 0.321 | -0.043 | 0.3238673 | 1205 | 4.500754 | 0.77 | 1.298701 | 0.47 | 2.12766 | 14985.93 | 2105.419 | 44.2 | 1953.64 | 1953.64 | 2409.224 | 49.08385 | 0.9348257 | 3 | -1 | 45.88485 | 44.2
3 | 0 | 0.326 | 0 | 0.326 | 1566 | 0.326 | 0.88 | 1.136364 | 0.47 | 2.12766 | 1234.323 | 173.4138 | 12 | 144 | 144 | 177.5805 | 13.32593 | 0.9881986 | 3 | 0 | 13.16867 | 12
3 | 1 | 0.332 | 0.043 | 0.3347731 | weak | 4.351633 | 0.78 | 1.282051 | 0.47 | 2.12766 |  |  |  | 0 | 0 | 0 | 0 |  | 3 | 1
3 | 2 | 0.339 | 0.086 | 0.3497385 | 32.4 | 8.523552 | 0.78 | 1.282051 | 0.48 | 2.083333 | 737.6151 | 103.6298 | 10.5 | 110.25 | 110.25 | 135.96 | 11.66019 | 0.873045 | 3 | 2 | 10.17987 | 10.5
3 | 3 | 0.345 | 0.129 | 0.3683287 | 39.1 | 12.56297 | 0.78 | 1.282051 | 0.48 | 2.083333 | 1311.999 | 184.3267 | 14.9 | 222.01 | 222.01 | 273.7822 | 16.54637 | 0.8205244 | 3 | 3 | 13.5767 | 14.9
3 | 4 | 0.352 | 0.172 | 0.3917754 | 27.7 | 16.41752 | 0.79 | 1.265823 | 0.48 | 2.083333 | 1199.276 | 168.4899 | 10 | 100 | 100 | 123.3198 | 11.10494 | 1.168882 | 3 | 4 | 12.98037 | 10
3 | 5 | 0.358 | 0.215 | 0.4175991 | 12.2 | 20.17796 | 0.79 | 1.265823 | 0.48 | 2.083333 | 649.1855 | 91.20604 |  | 0 | 0 | 0 | 0 |  | 3 | 5 | 9.550185
3 | 6 | 0.364 | 0.258 | 0.4461614 | 3.5 | 23.81443 | 0.79 | 1.265823 | 0.48 | 2.083333 | 219.8062 | 30.88124 | [6 empty] | 3 | 6 | 5.557089
4 | -3 | 0.4166487 | -0.1307095 | 0.4366705 | 142 | 10.54045 | 0.81 | 1.234568 | 0.49 | 2.040816 | 3771.085 | 529.8112 | [6 empty] | 4 | -3 | 23.01763
4 | -2 | 0.4229645 | -0.08732691 | 0.4318853 | 755.4 | 6.93691 | 0.82 | 1.219512 | 0.49 | 2.040816 | 13041.67 | 1832.263 | [6 empty] | 4 | -2 | 42.80495
4 | -1 | 0.4292787 | -0.0434021 | 0.4314672 | 429.6 | 3.396982 | 0.82 | 1.219512 | 0.49 | 2.040816 | 3632.015 | 510.2727 | [6 empty] | 4 | -1 | 22.58922
4 | 0 | 0.4350654 | 0 | 0.4350654 | 1917 | 0.4350654 | 0.91 | 1.098901 | 0.49 | 2.040816 | 1870.42 | 262.781 | [6 empty] | 4 | 0 | 16.21052
4 | 1 | 0.441 | 0.043 | 0.4430914 | 45.3 | 3.276059 | 0.82 | 1.219512 | 0.49 | 2.040816 | 369.3516 | 51.89133 | [6 empty] | 4 | 1 | 7.203564
4 | 2 | 0.4482119 | 0.0852103 | 0.4562397 | 43.6 | 6.387496 | 0.82 | 1.219512 | 0.49 | 2.040816 | 693.118 | 97.37825 | [6 empty] | 4 | 2 | 9.868042
4 | 3 |  |  | 0 | weak | [13 empty] | 4 | 3
4 | 4 | 0.4613514 | 0.1730154 | 0.4927265 | 2.1 | 12.60012 | 0.83 | 1.204819 | 0.49 | 2.040816 | 65.06089 | 9.140601 | [6 empty] | 4 | 4 | 3.023343
4 | 5 | 0.4671305 | 0.215297 | 0.5143576 | 3.2 | 15.48537 | 0.83 | 1.204819 | 0.49 | 2.040816 | 121.8421 | 17.11796 | [6 empty] | 4 | 5 | 4.137386
4 | 6 | 0.4734335 | 0.258604 | 0.5394584 | 1 | 18.35263 | 0.83 | 1.204819 | 0.49 | 2.040816 | 45.12571 | 6.339848 | [6 empty] | 4 | 6 | 2.517905
5 | -3 | 0.5248444 | -0.1317674 | 0.5411325 | 86.2 | 8.435276 | 0.84 | 1.190476 | 0.5 | 2 | 1731.24 | 243.2272 | [6 empty] | 5 | -3 | 15.59574
5 | -2 | 0.5316556 | -0.08679776 | 0.5386943 | 145 | 5.485296 | 0.84 | 1.190476 | 0.5 | 2 | 1893.733 | 266.0563 | [6 empty] | 5 | -2 | 16.31123
5 | -1 | 0.5384646 | -0.04234356 | 0.540127 | 63.4 | 2.642117 | 0.84 | 1.190476 | 0.5 | 2 | 398.8339 | 56.03338 | [6 empty] | 5 | -1 | 7.485545
5 | 0 | 0.5437009 | 0 | 0.5437009 | 260 | 0.5437009 | 0.93 | 1.075269 | 0.5 | 2 | 304.0048 | 42.71056 | [6 empty] | 5 | 0 | 6.535332
5 | 1 | 0.5499828 | 0.0396972 | 0.5514136 | 50 | 2.425117 | 0.84 | 1.190476 | 0.5 | 2 | 288.7044 | 40.56095 | [6 empty] | 5 | 1 | 6.368748
6 | -4 | 0.6283476 | -0.1751301 | 0.6522969 | 11.4 | 9.36446 | 0.86 | 1.162791 | 0.5 | 2 | 248.2671 | 34.8798 | [6 empty] | 6 | -4 | 5.905912
6 | -3 | 0.6346036 | -0.1307095 | 0.6479249 | 15.6 | 6.920326 | 0.86 | 1.162791 | 0.5 | 2 | 251.063 | 35.2726 | [6 empty] | 6 | -3 | 5.939074
6 | -2 | 0.6408575 | -0.0852103 | 0.6464976 | 10.1 | 4.467376 | 0.86 | 1.162791 | 0.5 | 2 | 104.9314 | 14.74213 | [6 empty] | 6 | -2 | 3.839548
6 | -1 | 0.647 | 0.043 | 0.6484273 | 16.3 | 2.232986 | 0.86 | 1.162791 | 0.5 | 2 | 84.64576 | 11.89214 | [6 empty] | 6 | -1 | 3.448498
6 | 0 | 0.6528384 | 0 | 0.6528384 | 60.2 | 0.6528384 | 0.94 | 1.06383 | 0.5 | 2 | 83.61888 | 11.74787 | [6 empty] | 6 | 0 | 3.427517
6 | 1 | 0.659 | 0.044 | 0.6604673 | 20.4 | 2.243309 | 0.86 | 1.162791 | 0.5 | 2 | 106.4268 | 14.95222 | [6 empty] | 6 | 1 | 3.86681
6 | 2 | 0.665 | 0.087 | 0.6706668 | weak | [13 empty] | 6 | 2
6 | 3 | 0.672096 | 0.1275358 | 0.6840895 | 5.9 | 6.375622 | 0.87 | 1.149425 | 0.5 | 2 | 86.47395 | 12.14899 | [6 empty] | 6 | 3 | 3.48554
6 | 4 | 0.6793774 | 0.1698432 | 0.7002859 | 4.2 | 8.399609 | 0.87 | 1.149425 | 0.5 | 2 | 81.09968 | 11.39394 | [6 empty] | 6 | 4 | 3.375491
7 | -4 | 0.7370023 | -0.1740728 | 0.7572805 | 40 | 7.935675 | 0.88 | 1.136364 | 0.51 | 1.960784 | 707.2794 | 99.36783 | [6 empty] | 7 | -4 | 9.968341
7 | -3 | 0.7432205 | -0.1296516 | 0.7544443 | 36 | 5.86114 | 0.88 | 1.136364 | 0.51 | 1.960784 | 470.145 | 66.05209 | [6 empty] | 7 | -3 | 8.127244
7 | -2 | 0.7494363 | -0.0852103 | 0.7542649 | 15 | 3.82014 | 0.88 | 1.136364 | 0.51 | 1.960784 | 127.6785 | 17.93794 | [6 empty] | 7 | -2 | 4.23532
7 | -1 | 0.7551321 | -0.04181429 | 0.7562889 | 22 | 1.860474 | 0.88 | 1.136364 | 0.51 | 1.960784 | 91.19972 | 12.81293 | [6 empty] | 7 | -1 | 3.579515
7 | 0 | 0.7603083 | 0 | 0.7603083 | 36 | 0.7603083 | 0.95 | 1.052632 | 0.51 | 1.960784 | 56.4935 | 7.936943 | [6 empty] | 7 | 0 | 2.817258
9 | -5 | 0.951 | -0.215 | 0.9750005 | 16 | 7.59591 | 0.9 | 1.111111 | 0.51 | 1.960784 | 264.7812 | 37.19991 | [6 empty] | 9 | -5 | 6.099173
9 | -4 | 0.957 | -0.173 | 0.9725112 | 16.9 | 6.073738 | 0.9 | 1.111111 | 0.51 | 1.960784 | 223.63 | 31.41846 | [6 empty] | 9 | -4 | 5.605217
9 | -3 | 0.963 | -0.13 | 0.971735 | weak | [13 empty] | 9 | -3
9 | -2 | 0.969 | -0.086 | 0.9728088 | 10 | 2.981924 | 0.9 | 1.111111 | 0.51 | 1.960784 | 64.96566 | 9.127223 | [6 empty] | 9 | -2 | 3.021129
9 | -1 | 0.975 | -0.043 | 0.9759477 | weak | [13 empty] | 9 | -1
9 | 0 | 0.981 | 0 | 0.981 | 17 | 0.981 | 0.96 | 1.041667 | 0.51 | 1.960784 | 34.0625 | 4.785544 | [6 empty] | 9 | 0 | 2.187589

## cleaned up
h | k | q | I^obs | sigma | AbsCorr | MosaicCorr | LorentzCorr | I^intri | sigma^intri | sigma/I
1 | -1 | 0.1106933 | 480 | 63 | 1.960784 | 2.631579 | 14.16414 | 35081.46 | 4604.441 | 0.13125
1 | 0 | 0.109 | 170059 | 10759 | 1.408451 | 2.564103 | 0.109 | 66942.69 | 4235.215 | 0.06326628
1 | 1 | 0.1218401 | 208 | 28 | 1.785714 | 2.564103 | 12.67318 | 12069.69 | 1624.766 | 0.1346154
1 | 3 | 0.182439 | 3.8 | 0.2 | 1.694915 | 2.5 | 34.12363 | 549.4483 | 28.91833 | 0.05263158
2 | -2 | 0.223618 | 45.7 | 3.5 | 1.449275 | 2.272727 | 14.18972 | 2135.936 | 163.5838 | 0.07658643
2 | -1 | 0.2165179 | 1790 | 20 | 1.428571 | 2.272727 | 6.973305 | 40526.68 | 452.812 | 0.01117318
2 | 0 | 0.218 | 10164 | 174 | 1.190476 | 2.222222 | 0.218 | 5861.778 | 100.3492 | 0.01711924
2 | 1 | 0.2280899 | 536 | 10 | 1.408451 | 2.222222 | 6.449741 | 10820.22 | 201.8698 | 0.01865672
2 | 2 | 0.2464894 | 110 | 3 | 1.388889 | 2.222222 | 12.50859 | 4246.743 | 115.8203 | 0.02727273
2 | 3 | 0.2698333 | 26.3 | 0.2 | 1.388889 | 2.222222 | 18.28787 | 1484.479 | 11.28881 | 0.007604563
2 | 4 | 0.2982918 | 8.5 | 0.4 | 1.388889 | 2.222222 | 23.92003 | 627.5316 | 29.5309 | 0.04705882
2 | 5 | 0.3290836 | 2.6 | 0.7 | 1.388889 | 2.173913 | 28.76045 | 225.7765 | 60.78597 | 0.2692308
2 | 6 | 0.3627465 | 1.2 | 0.2 | 1.369863 | 2.173913 | 33.7299 | 120.5357 | 20.08928 | 0.1666667
3 | -2 | 0.3258297 | 285 | 15 | 1.298701 | 2.12766 | 9.309181 | 7331.077 | 385.8461 | 0.05263158
3 | -1 | 0.3238673 | 1184 | 22 | 1.298701 | 2.12766 | 4.500754 | 14724.77 | 273.6021 | 0.01858108
3 | 0 | 0.326 | 1454 | 110 | 1.136364 | 2.12766 | 0.326 | 1146.044 | 86.70213 | 0.07565337
3 | 1 | 0.3347731 | weak |  |  |  | 4.351633 | #VALUE! | 0
3 | 2 | 0.3497385 | 30.9 | 1.6 | 1.282051 | 2.083333 | 8.523552 | 703.4662 | 36.42544 | 0.05177994
3 | 3 | 0.3683287 | 40 | 0.9 | 1.282051 | 2.083333 | 12.56297 | 1342.198 | 30.19946 | 0.0225
3 | 4 | 0.3917754 | 28.4 | 0.7 | 1.265823 | 2.083333 | 16.41752 | 1229.582 | 30.30661 | 0.02464789
3 | 5 | 0.4175991 | 12.5 | 0.3 | 1.265823 | 2.083333 | 20.17796 | 665.1491 | 15.96358 | 0.024
3 | 6 | 0.4461614 | 4 | 0.5 | 1.265823 | 2.083333 | 23.81443 | 251.2071 | 31.40088 | 0.125
4 | -3 | 0.4366705 | 138 | 8 | 1.234568 | 2.040816 | 10.54045 | 3664.857 | 212.4555 | 0.05797101
4 | -2 | 0.4318853 | 737 | 19 | 1.219512 | 2.040816 | 6.93691 | 12724 | 328.0271 | 0.02578019
4 | -1 | 0.4314672 | 397 | 34 | 1.219512 | 2.040816 | 3.396982 | 3356.401 | 287.4499 | 0.08564232
4 | 0 | 0.4350654 | 1895 | 23 | 1.098901 | 2.040816 | 0.4350654 | 1848.955 | 22.44114 | 0.0121372
4 | 1 | 0.4430914 | 38.4 | 7.2 | 1.219512 | 2.040816 | 3.276059 | 313.0928 | 58.70489 | 0.1875
4 | 2 | 0.4562397 | 41.3 | 2.4 | 1.219512 | 2.040816 | 6.387496 | 656.5545 | 38.15329 | 0.05811138
4 | 3 | 0 | weak |  |  |  |  | #VALUE! | 0
4 | 4 | 0.4927265 | 4.1 | 0.4 | 1.204819 | 2.040816 | 12.60012 | 127.0236 | 12.39255 | 0.09756098
4 | 5 | 0.5143576 | 6.8 | 0.3 | 1.204819 | 2.040816 | 15.48537 | 258.9144 | 11.42269 | 0.04411765
4 | 6 | 0.5394584 | 6.1 | 1.1 | 1.204819 | 2.040816 | 18.35263 | 275.2668 | 49.63828 | 0.1803279
5 | -3 | 0.5411325 | 87.4 | 6.8 | 1.190476 | 2 | 8.435276 | 1755.341 | 136.5711 | 0.0778032
5 | -2 | 0.5386943 | 141 | 4 | 1.190476 | 2 | 5.485296 | 1841.492 | 52.24091 | 0.02836879
5 | -1 | 0.540127 | 63.3 | 3.4 | 1.190476 | 2 | 2.642117 | 398.2048 | 21.38857 | 0.05371248
5 | 0 | 0.5437009 | 263 | 4 | 1.075269 | 2 | 0.5437009 | 307.5126 | 4.676997 | 0.01520913
5 | 1 | 0.5514136 | 49.6 | 2.8 | 1.190476 | 2 | 2.425117 | 286.3947 | 16.16744 | 0.05645161
6 | -4 | 0.6522969 | 12.7 | 0.8 | 1.162791 | 2 | 9.36446 | 276.5782 | 17.42225 | 0.06299213
6 | -3 | 0.6479249 | 14.6 | 0.9 | 1.162791 | 2 | 6.920326 | 234.9692 | 14.4844 | 0.06164384
6 | -2 | 0.6464976 | 9.9 | 1.8 | 1.162791 | 2 | 4.467376 | 102.8535 | 18.70064 | 0.1818182
6 | -1 | 0.6484273 | 18 | 3 | 1.162791 | 2 | 2.232986 | 93.47384 | 15.57897 | 0.1666667
6 | 0 | 0.6528384 | 64.9 | 4.7 | 1.06383 | 2 | 0.6528384 | 90.14726 | 6.528384 | 0.07241911
6 | 1 | 0.6604673 | 18.5 | 1.5 | 1.162791 | 2 | 2.243309 | 96.51446 | 7.825497 | 0.08108108
6 | 2 | 0.6706668 | weak |  |  |  |  | #VALUE! | 0
6 | 3 | 0.6840895 | 5.8 | 0.3 | 1.149425 | 2 | 6.375622 | 85.00829 | 4.396981 | 0.05172414
6 | 4 | 0.7002859 | 5.2 | 0.3 | 1.149425 | 2 | 8.399609 | 100.4091 | 5.792834 | 0.05769231
7 | -4 | 0.7572805 | 40 | #REF! | 1.136364 | 1.960784 | 7.935675 | 707.2794 | #REF! | #REF!
7 | -3 | 0.7544443 | 36 | #REF! | 1.136364 | 1.960784 | 5.86114 | 470.145 | #REF! | #REF!
7 | -2 | 0.7542649 | 15 | #REF! | 1.136364 | 1.960784 | 3.82014 | 127.6785 | #REF! | #REF!
7 | -1 | 0.7562889 | 22 | #REF! | 1.136364 | 1.960784 | 1.860474 | 91.19972 | #REF! | #REF!
7 | 0 | 0.7603083 | 36 | #REF! | 1.052632 | 1.960784 | 0.7603083 | 56.4935 | #REF! | #REF!
9 | -5 | 0.9750005 | 16 | #REF! | 1.111111 | 1.960784 | 7.59591 | 264.7812 | #REF! | #REF!
9 | -4 | 0.9725112 | 16.9 | #REF! | 1.111111 | 1.960784 | 6.073738 | 223.63 | #REF! | #REF!
9 | -3 | 0.971735 | weak |  |  |  |  | #VALUE! | 0
9 | -2 | 0.9728088 | 10 | #REF! | 1.111111 | 1.960784 | 2.981924 | 64.96566 | #REF! | #REF!
9 | -1 | 0.9759477 | weak |  |  |  |  | #VALUE! | 0
9 | 0 | 0.981 | 17 | #REF! | 1.04 | 1.960784 | 0.981 | 34.008 | #REF! | #REF!

## final version
h | k | q | I | sigma
1 | -1 | 0.1106933 | 1040.592 | 24.42542
1 | 0 | 0.109 | 181391.2 | 2697.897
1 | 1 | 0.1218401 | 289.9878 | 12.14625
1 | 3 | 0.182439 | 4.472693 | 1.451133
2 | -2 | 0.223618 | 45.01537 | 4.058899
2 | -1 | 0.2165179 | 1639.61 | 48.64114
2 | 0 | 0.218 | 7495.591 | 234.6961
2 | 1 | 0.2280899 | 478.1777 | 12.89549
2 | 2 | 0.2464894 | 96.02195 | 5.738409
2 | 3 | 0.2698333 | 23.14815 | 2.817503
2 | 4 | 0.2982918 | 7.030178 | 1.552707
2 | 5 | 0.3290836 | 2.180623 | 0.8553106
2 | 6 | 0.3627465 | 0.9926544 | 0.5731093
3 | -2 | 0.3258297 | 234.104 | 8.477911
3 | -1 | 0.3238673 | 924.9025 | 16.85126
3 | 0 | 0.326 | 1051.741 | 16.80904
3 | 1 | 0.3347731 | weak
3 | 2 | 0.3497385 | 24.03846 | 2.67094
3 | 3 | 0.3683287 | 29.00938 | 2.934135
3 | 4 | 0.3917754 | 20.29126 | 2.438367
3 | 5 | 0.4175991 | 8.936943 | 1.618226
3 | 6 | 0.4461614 | 2.563877 | 0.8667487
4 | -3 | 0.4366705 | 99.38132 | 5.274613
4 | -2 | 0.4318853 | 522.2333 | 12.01728
4 | -1 | 0.4314672 | 296.9968 | 9.062535
4 | 0 | 0.4350654 | 1194.214 | 17.25048
4 | 1 | 0.4430914 | 31.31741 | 2.94284
4 | 2 | 0.4562397 | 30.14214 | 2.887093
4 | 3 | 0 | weak
4 | 4 | 0.4927265 | 1.434309 | 0.6259836
4 | 5 | 0.5143576 | 2.185613 | 0.772731
4 | 6 | 0.5394584 | 0.6830041 | 0.4319697
5 | -3 | 0.5411325 | 57.01058 | 3.883576
5 | -2 | 0.5386943 | 95.89947 | 5.036887
5 | -1 | 0.540127 | 41.93122 | 3.330603
5 | 0 | 0.5437009 | 155.3166 | 6.092019
5 | 1 | 0.5514136 | 33.06878 | 2.957762
6 | -4 | 0.6522969 | 7.364341 | 1.379467
6 | -3 | 0.6479249 | 10.07752 | 1.613695
6 | -2 | 0.6464976 | 6.524548 | 1.298434
6 | -1 | 0.6484273 | 10.52972 | 1.649502
6 | 0 | 0.6528384 | 35.5792 | 2.9002
6 | 1 | 0.6604673 | 13.17829 | 1.84533
6 | 2 | 0.6706668 | weak
6 | 3 | 0.6840895 | 3.767561 | 0.9809892
6 | 4 | 0.7002859 | 2.681992 | 0.8276808
7 | -4 | 0.7572805 | 24.75738 | 2.475738
7 | -3 | 0.7544443 | 22.28164 | 2.348691
7 | -2 | 0.7542649 | 9.284017 | 1.516074
7 | -1 | 0.7562889 | 13.61656 | 1.836056
7 | 0 | 0.7603083 | 20.63983 | 2.17563
9 | -5 | 0.9750005 | 9.682885 | 1.530999
9 | -4 | 0.9725112 | 10.22755 | 1.573469
9 | -3 | 0.971735 | weak
9 | -2 | 0.9728088 | 6.051803 | 1.210361
9 | -1 | 0.9759477 | weak
9 | 0 | 0.981 | 9.62963 | 1.477118